## Material properties
Series Name | Material and Batch | CBD, g/ml | BFE, mJ | CPS, % @ 0.500kPa | CPS, % @ 1.00kPa | CPS, % @ 2.00kPa | CPS, % @ 4.00kPa | CPS, % @ 6.00kPa | CPS, % @ 8.00kPa | CPS, % @ 10.0kPa | CPS, % @ 12.0kPa | CPS, % @ 15.0kPa | Cohesion, kPa | UYS, kPa | MPS, kPa | FF | AIF, º
Avicel PH102 | 71734C | 0.3733726 | 994.9903 | 2.30768 | 3.368672 | 4.984254 | 6.550991 | 7.519613 | 8.197361 | 8.736365 | 9.219611 | 9.851903 | 0.2908107 | 1.06769 | 10.18483 | 9.856499 | 32.68441
Avicel PH102 | 71732C | 0.3580392 | 1223.876 | 2.393326 | 3.645108 | 5.468847 | 7.24889 | 8.299895 | 9.055432 | 9.665006 | 10.21594 | 10.91517 | 0.2498616 | 0.914576 | 9.998014 | 11.34318 | 32.55636
L316FF |  | 0.6391764 | 1645.805 | 1.809295 | 2.155597 | 2.876701 | 3.472807 | 3.864371 | 4.180937 | 4.458582 | 4.705388 | 5.054231 | 0.06323467 | 0.2162305 | 8.4223955 | 42.011465 | 29.45777
pAPAP |  | Test failed | 879.8366 | 3.5065 | 9.279069 | 17.41498 | 24.57925 | 28.25366 | 30.98686 | 32.82598 | 34.48578 | 36.46517 | 0.7778375 | 3.003178 | 8.194056 | 2.761032 | 35.22192
Ac-Di-Sol |  | 0.5388627 | 1848.412 | 1.301862 | 1.992271 | 3.276784 | 4.54944 | 5.408942 | 6.060221 | 6.545659 | 6.925738 | 7.480808 | 0.123525485 | 0.58724185 | 14.52133 | 26.97596 | 44.16472
Mag St |  | 0.258549 | 122.9821 | 7.077436 | 12.5129 | 18.38774 | 23.6384 | 26.6071 | 28.82458 | 30.47969 | 31.8424 | 33.56672 | 0.4612862 | 1.417721 | 9.03022 | 6.431006 | 23.8989