## Tablet properties
| Weight (mg) |  | Thickness (mm) |  | Hardness (kP)
Entered into the system | Avg weight [mg] | SD weight | Avg thickness [mm] | SD thickness | Avg hardness [kP] | SD hardness
2018-01-12 08:57 | 403.2 | 1.2 | 4.68 | 0.01872 | 13.7 | 9.8
2018-01-12 09:16 | 400.8 | 1.5 | 4.66 | 0.01398 | 13.7 | 8.8
2018-01-12 09:32 | 399.8 | 1.5 | 4.65 | 0.0186 | 13.6 | 8.8
2018-01-12 09:45 | 398.9 | 1.8 | 4.64 | 0.00928 | 14 | 11.6
2018-01-12 10:01 | 395.8 | 1.6 | 4.63 | 0.01852 | 13.4 | 10.3
2018-01-12 10:16 | 402.8 | 1.2 | 4.63 | 0.01389 | 15.1 | 10.3
2018-01-12 10:30 | 400.7 | 1.6 | 4.62 | 0.00924 | 14.1 | 11.3
2018-01-12 10:45 | 399.4 | 1.8 | 4.62 | 0.01848 | 14.5 | 10.7
2018-01-12 11:04 | 403 | 1.2 | 4.62 | 0.01386 | 14.9 | 7.8
2018-01-12 11:15 | 396.9 | 1.7 | 4.61 | 0.00922 | 14 | 10.7
2018-01-12 11:31 | 404.9 | 1.2 | 4.63 | 0.01389 | 15.9 | 6.9
2018-01-12 11:45 | 394.7 | 1.7 | 4.6 | 0.0184 | 13.5 | 10.3
2018-01-12 12:01 | 400.6 | 1.4 | 4.61 | 0.00922 | 15.9 | 9
2018-01-12 12:16 | 395.8 | 1.3 | 4.6 | 0.0138 | 14.7 | 7.8
2018-01-12 12:31 | 405.5 | 1.2 | 4.61 | 0.00922 | 16.7 | 8.3
2018-01-12 12:46 | 405.9 | 1.4 | 4.61 | 0.00922 | 17.9 | 8.9
2018-01-12 13:01 | 400.4 | 1.2 | 4.6 | 0.0138 | 16.3 | 5.8
2018-01-12 13:18 | 398.7 | 1.8 | 4.6 | 0.0092 | 15.9 | 10.2
2018-01-12 13:34 | 404 | 1.7 | 4.61 | 0.01844 | 17 | 8.7
2018-01-12 13:49 | 397.2 | 1.8 | 4.6 | 0.0138 | 15.8 | 8.3
2018-01-12 14:03 | 402 | 1.6 | 4.6 | 0.0138 | 16.9 | 9.3
2018-01-12 14:18 | 396.5 | 1.5 | 4.59 | 0.01377 | 15.8 | 11.6
2018-01-12 14:34 | 405.4 | 1.5 | 4.61 | 0.01383 | 18.2 | 6.2
2018-01-12 14:50 | 394 | 1.4 | 4.58 | 0.01374 | 14.4 | 8
2018-01-12 15:05 | 399.9 | 1.6 | 4.59 | 0.01377 | 15.4 | 8.7
2018-01-12 15:20 | 402.9 | 1.5 | 4.6 | 0.0184 | 15.8 | 7.4
2018-01-12 15:36 | 394.4 | 1.6 | 4.6 | 0.0138 | 13.2 | 9.9
2018-01-12 15:52 | 403.3 | 1.2 | 4.61 | 0.01383 | 15.2 | 7.9
2018-01-12 16:07 | 397.6 | 1.4 | 4.6 | 0.0138 | 14.9 | 5.9
2018-01-12 16:22 | 403.1 | 1.3 | 4.6 | 0.0138 | 14.8 | 6
2018-01-12 16:37 | 398.2 | 1.3 | 4.59 | 0.00918 | 14.6 | 9.4
2018-01-12 16:52 | 399.5 | 1.5 | 4.6 | 0.0138 | 14.5 | 9
2018-01-12 17:07 | 401.1 | 1.8 | 4.61 | 0.01844 | 15 | 10.8
2018-01-12 17:22 | 397.8 | 1.6 | 4.6 | 0.0138 | 13.5 | 9.6
2018-01-12 17:38 | 396.8 | 1.8 | 4.6 | 0.0092 | 14 | 11.3
2018-01-12 17:52 | 407.8 | 1 | 4.62 | 0.01386 | 15.8 | 5.7
2018-01-12 18:07 | 395.3 | 1.2 | 4.6 | 0.0092 | 13.3 | 6.1
2018-01-12 18:22 | 396.9 | 1.7 | 4.6 | 0.0138 | 13.5 | 9.9
2018-01-12 18:37 | 404.4 | 1.2 | 4.61 | 0.01383 | 15.1 | 7.6
2018-01-12 20:10 | 400.2 | 1.9 | 4.62 | 0.01848 | 13.8 | 9.9
2018-01-12 21:14 | 397.5 | 1.5 | 4.63 | 0.01852 | 13.2 | 10
2018-01-12 21:34 | 398.8 | 1.4 | 4.63 | 0.01389 | 13.7 | 9
2018-01-12 21:50 | 402.2 | 1.3 | 4.63 | 0.00926 | 14.3 | 8
2018-01-12 22:04 | 399.6 | 1.9 | 4.63 | 0.01389 | 14 | 11.4
2018-01-12 22:20 | 404.5 | 1.5 | 4.63 | 0.01389 | 14.4 | 8.2
2018-01-12 22:35 | 396.2 | 1.4 | 4.61 | 0.00922 | 12.2 | 11.4
2018-01-12 22:49 | 403.2 | 1.2 | 4.63 | 0.01389 | 14.7 | 8.6
2018-01-12 23:05 | 397.4 | 1 | 4.62 | 0.00924 | 13.2 | 6.9
2018-01-12 23:20 | 401.8 | 1.4 | 4.63 | 0.00926 | 14.3 | 7.6
2018-01-12 23:35 | 398.9 | 1.4 | 4.62 | 0.01386 | 13.9 | 7.9
2018-01-12 23:50 | 400.6 | 1.3 | 4.63 | 0.00926 | 14.4 | 7.6
2018-01-13 00:05 | 397.4 | 2 | 4.62 | 0.01848 | 13.5 | 11.2
2018-01-13 00:25 | 402.4 | 1.8 | 4.63 | 0.01389 | 14.9 | 9.1
2018-01-13 00:44 | 406 | 1.1 | 4.63 | 0.00926 | 15.1 | 6.1
2018-01-13 00:58 | 397.4 | 1.6 | 4.62 | 0.01386 | 13.6 | 8.1
2018-01-13 01:13 | 392.3 | 1 | 4.61 | 0.00922 | 12.3 | 7.1
2018-01-13 01:28 | 405.1 | 1.2 | 4.64 | 0.01856 | 15.3 | 12.4
2018-01-13 01:43 | 396.3 | 1.5 | 4.62 | 0.0231 | 13.1 | 7.1
2018-01-13 01:58 | 402.4 | 1.1 | 4.63 | 0.01389 | 13.9 | 6.2
2018-01-13 02:13 | 402.1 | 1.1 | 4.63 | 0.01389 | 14.1 | 7.6
2018-01-13 02:44 | 398.3 | 1.2 | 4.62 | 0.01848 | 13.3 | 6.7
2018-01-13 03:00 | 398.1 | 1.5 | 4.62 | 0.01386 | 13.3 | 8.2
2018-01-13 03:14 | 402.8 | 1 | 4.63 | 0.00926 | 14.1 | 7.8
2018-01-13 04:58 | 404.8 | 1.2 | 4.65 | 0.01395 | 14 | 6.5
2018-01-13 05:15 | 398.5 | 1 | 4.63 | 0.00463 | 12.9 | 9.3
2018-01-13 05:35 | 392.3 | 1.1 | 4.63 | 0.00926 | 12 | 7.7
2018-01-13 05:50 | 400.7 | 1.7 | 4.63 | 0.00926 | 13.7 | 13.6
2018-01-13 06:05 | 401.2 | 1.3 | 4.63 | 0.00926 | 13.8 | 8.7
2018-01-13 06:20 | 404.6 | 0.8 | 4.64 | 0.00928 | 14 | 6.2
2018-01-13 06:35 | 396.9 | 1.2 | 4.63 | 0.01389 | 12.9 | 7.8
2018-01-13 06:49 | 401.6 | 1.4 | 4.63 | 0.00926 | 13.5 | 8
2018-01-13 07:08 | 398.3 | 1.2 | 4.62 | 0.01386 | 13.1 | 6.4
2018-01-13 07:24 | 401.4 | 0.9 | 4.63 | 0.00926 | 13.4 | 5.1
2018-01-13 07:38 | 398.9 | 1 | 4.63 | 0.01389 | 13.3 | 5.5
2018-01-13 07:54 | 397.3 | 1.2 | 4.63 | 0.00926 | 12.9 | 7.9
2018-01-13 08:10 | 401 | 1.3 | 4.63 | 0.00926 | 13.7 | 9.2
2018-01-13 08:25 | 399.8 | 1.8 | 4.62 | 0.01386 | 13.5 | 11.8
2018-01-13 08:39 | 400.9 | 1.2 | 4.62 | 0.00924 | 13.5 | 6.7
2018-01-13 08:54 | 403.1 | 0.9 | 4.63 | 0.01389 | 13.8 | 5.5
2018-01-13 09:09 | 396.6 | 1.4 | 4.61 | 0.00922 | 13.3 | 10.5
2018-01-13 09:23 | 401 | 1.5 | 4.63 | 0.01852 | 13.8 | 8.4
2018-01-13 09:39 | 401.2 | 1 | 4.62 | 0.01386 | 13.9 | 6.3
2018-01-13 09:53 | 399.6 | 1.4 | 4.62 | 0.00924 | 13.6 | 8.8
2018-01-13 10:09 | 401 | 1.7 | 4.62 | 0.01848 | 13.4 | 8.8
2018-01-13 10:22 | 396 | 1.2 | 4.61 | 0.00922 | 13.2 | 7.3
2018-01-13 10:53 | 403 | 1.6 | 4.63 | 0.01389 | 14.5 | 10.1
2018-01-13 11:08 | 399.4 | 1.3 | 4.62 | 0.00924 | 13.6 | 9.6
2018-01-13 11:23 | 394.7 | 0.8 | 4.61 | 0.00922 | 12.9 | 6
2018-01-13 11:39 | 402.1 | 1.2 | 4.62 | 0.00924 | 14.8 | 5.6
2018-01-13 11:54 | 400.1 | 1.4 | 4.62 | 0.01848 | 14.1 | 8.7
2018-01-13 12:09 | 403.4 | 1.2 | 4.62 | 0.01386 | 14.5 | 6.6
2018-01-13 12:24 | 393.2 | 1.2 | 4.61 | 0.01383 | 12.5 | 6.8
2018-01-13 12:39 | 403.8 | 1.3 | 4.63 | 0.00926 | 14.9 | 8.9
2018-01-13 12:54 | 399.9 | 1.6 | 4.62 | 0.01848 | 14.1 | 7.9
2018-01-13 13:09 | 400.7 | 1.4 | 4.62 | 0.00924 | 13.8 | 9.2
2018-01-13 13:24 | 401.9 | 1.4 | 4.62 | 0.00924 | 14.1 | 8.6
2018-01-13 13:39 | 398.4 | 1.3 | 4.62 | 0.01386 | 13.6 | 6.4
2018-01-13 13:54 | 398.1 | 1.6 | 4.61 | 0.01383 | 13.3 | 8.2
2018-01-13 14:10 | 399.8 | 1.6 | 4.61 | 0.01383 | 13.7 | 9.3
2018-01-13 14:24 | 401.2 | 1.4 | 4.62 | 0.01386 | 14.1 | 9
2018-01-13 14:39 | 399.9 | 1.4 | 4.61 | 0.00461 | 14.1 | 7.6
2018-01-13 14:54 | 400.9 | 1.2 | 4.62 | 0.01386 | 14.1 | 7
2018-01-13 15:10 | 398.7 | 1.8 | 4.62 | 0.01848 | 13.9 | 10.7
2018-01-13 15:24 | 401.9 | 1.2 | 4.62 | 0.01848 | 14.4 | 5.5
2018-01-13 15:44 | 398.9 | 1.4 | 4.61 | 0.00922 | 14.3 | 10.1
2018-01-13 15:59 | 395.6 | 1.4 | 4.61 | 0.01844 | 13.6 | 8.1
2018-01-13 16:14 | 401.4 | 1.3 | 4.62 | 0.00924 | 14.3 | 8.5
2018-01-13 16:29 | 398.3 | 1.7 | 4.62 | 0.01386 | 13.8 | 10.9
2018-01-13 17:01 | 399.3 | 1.7 | 4.61 | 0.01383 | 14.1 | 9.9
2018-01-13 17:18 | 400.3 | 1.3 | 4.62 | 0.00924 | 14.6 | 9.8
2018-01-13 17:31 | 400.7 | 1.1 | 4.62 | 0.00924 | 15.2 | 6.2
2018-01-13 17:46 | 398.8 | 1.2 | 4.61 | 0.00922 | 14.6 | 5.7
2018-01-13 18:02 | 400.2 | 1.8 | 4.61 | 0.01383 | 14.8 | 9
2018-01-13 18:16 | 403.2 | 1.3 | 4.62 | 0.01386 | 15.9 | 7.4
2018-01-13 18:33 | 399.7 | 2.1 | 4.62 | 0.01386 | 15.1 | 13.5
2018-01-13 18:49 | 401.9 | 1.4 | 4.61 | 0.01383 | 15.5 | 9
2018-01-13 19:06 | 399 | 1.7 | 4.6 | 0.0138 | 15.3 | 9.7
2018-01-13 19:19 | 398 | 1.7 | 4.61 | 0.01844 | 15 | 10
2018-01-13 19:33 | 402.4 | 1.9 | 4.61 | 0.00922 | 15.9 | 6.7
2018-01-13 19:48 | 401.7 | 1.2 | 4.61 | 0.01383 | 15.3 | 7.6
2018-01-13 20:03 | 397 | 1.8 | 4.61 | 0.01383 | 14.6 | 10.2
2018-01-13 20:18 | 400.1 | 1.7 | 4.61 | 0.00922 | 15.3 | 9.2
2018-01-13 20:34 | 405.1 | 1.4 | 4.61 | 0.01844 | 15.8 | 7
2018-01-13 20:48 | 395.1 | 1.2 | 4.6 | 0.0092 | 14.2 | 9.5
2018-01-13 21:12 | 397.7 | 1.4 | 4.61 | 0.00922 | 15.2 | 7.1
2018-01-13 21:27 | 400 | 1.8 | 4.61 | 0.00922 | 15.3 | 12.6
2018-01-13 21:42 | 400.1 | 1.3 | 4.61 | 0.01383 | 15.3 | 8.5
2018-01-13 21:59 | 400.6 | 1.6 | 4.61 | 0.01383 | 15.5 | 10.6
2018-01-13 22:12 | 394.9 | 1.7 | 4.6 | 0.0138 | 14.5 | 7.3
2018-01-13 22:27 | 406.5 | 1.3 | 4.62 | 0.01386 | 16.7 | 7.4
2018-01-13 22:42 | 399.9 | 1.2 | 4.61 | 0.01383 | 15.3 | 5.4
2018-01-13 22:57 | 399.8 | 1.8 | 4.61 | 0.01383 | 15.4 | 10.4
2018-01-13 23:11 | 399.4 | 1.4 | 4.61 | 0.01383 | 15.8 | 8.3
2018-01-13 23:27 | 402.2 | 1.5 | 4.62 | 0.00924 | 15.9 | 8.6
2018-01-13 23:42 | 396.8 | 1.6 | 4.6 | 0.0092 | 14.9 | 9.8
2018-01-13 23:58 | 403.8 | 1.5 | 4.61 | 0.01383 | 16.6 | 9.5
2018-01-14 00:12 | 401.9 | 1.4 | 4.61 | 0.00922 | 15.6 | 8.4
2018-01-14 00:27 | 398.4 | 1.4 | 4.61 | 0.01383 | 13.6 | 10
2018-01-14 00:43 | 398.5 | 1.4 | 4.61 | 0.01383 | 14.2 | 6.5
2018-01-14 00:56 | 405.1 | 1.2 | 4.62 | 0.00924 | 14.9 | 9
2018-01-14 01:12 | 395 | 1.7 | 4.61 | 0.01383 | 13 | 10.1
2018-01-14 01:27 | 403 | 1 | 4.61 | 0.01383 | 15.1 | 3.7
2018-01-14 01:46 | 402.9 | 1.2 | 4.61 | 0.01383 | 14.3 | 7
2018-01-14 01:58 | 397.2 | 1.4 | 4.61 | 0.01383 | 13.1 | 6.9
2018-01-14 02:20 | 396.3 | 1.3 | 4.61 | 0.00922 | 13.1 | 8.7
2018-01-14 02:34 | 395.6 | 1.1 | 4.61 | 0.00922 | 12.8 | 6.1
2018-01-14 02:49 | 405.4 | 1.6 | 4.63 | 0.01389 | 14.5 | 9.1
2018-01-14 03:06 | 395.7 | 1.5 | 4.61 | 0.00922 | 12.8 | 9.6
2018-01-14 03:18 | 401.3 | 1.4 | 4.62 | 0.01386 | 13.4 | 7.7
2018-01-14 03:36 | 400.9 | 1.6 | 4.62 | 0.01386 | 13.8 | 10.4
2018-01-14 03:54 | 401.4 | 1.3 | 4.62 | 0.01386 | 13.8 | 7.5
2018-01-14 04:05 | 399.3 | 1.2 | 4.62 | 0.00924 | 13.5 | 7.6
2018-01-14 04:19 | 396.7 | 2 | 4.61 | 0.01844 | 12.8 | 10.9
2018-01-14 04:34 | 399.2 | 1.7 | 4.61 | 0.01383 | 13.6 | 10
2018-01-14 04:50 | 401.7 | 1.2 | 4.61 | 0.00922 | 14 | 7.7
2018-01-14 05:04 | 395.4 | 1.6 | 4.6 | 0.0138 | 13 | 10.8
2018-01-14 05:19 | 403.2 | 0.9 | 4.62 | 0.00924 | 14.4 | 4.8
2018-01-14 05:35 | 402.7 | 1.4 | 4.62 | 0.01386 | 14.4 | 8
2018-01-14 05:51 | 398.5 | 2 | 4.6 | 0.0138 | 12.7 | 10.3
2018-01-14 06:07 | 403.2 | 1.4 | 4.62 | 0.01386 | 14.5 | 8.5
2018-01-14 06:20 | 401 | 1.4 | 4.62 | 0.00924 | 14.2 | 10
2018-01-14 06:37 | 401 | 1.9 | 4.61 | 0.01383 | 14.1 | 11.5
2018-01-14 06:51 | 401.3 | 1.3 | 4.61 | 0.01383 | 13.9 | 5
2018-01-14 07:06 | 400 | 1.4 | 4.61 | 0.01383 | 14.1 | 6.7
2018-01-14 07:21 | 398.8 | 1.9 | 4.61 | 0.01844 | 13.5 | 10.5
2018-01-14 07:37 | 397.6 | 1.1 | 4.6 | 0.0092 | 13.6 | 7.1
2018-01-14 07:53 | 396.4 | 1.9 | 4.61 | 0.01844 | 13 | 10.9
2018-01-14 08:08 | 406.5 | 1.4 | 4.63 | 0.00926 | 16.1 | 6.9
2018-01-15 08:23 | 403.6 | 1 | 4.62 | 0.01386 | 14.8 | 8.1
2018-01-14 08:39 | 396.6 | 1.6 | 4.61 | 0.00922 | 13.4 | 10.5
2018-01-14 08:53 | 397.7 | 1.2 | 4.62 | 0.00924 | 14.1 | 8.3
2018-01-14 09:08 | 397.3 | 1.5 | 4.61 | 0.01383 | 13.6 | 8.9
2018-01-14 09:23 | 402.9 | 1.4 | 4.62 | 0.00924 | 14.9 | 8.8
2018-01-14 09:38 | 397.4 | 1.6 | 4.61 | 0.01383 | 13.7 | 9.2
2018-01-14 09:53 | 402.7 | 1.5 | 4.62 | 0.01386 | 14.5 | 6.9
2018-01-14 10:08 | 395.4 | 1.5 | 4.62 | 0.01386 | 13.7 | 8.7
2018-01-14 10:23 | 406 | 1.3 | 4.62 | 0.01386 | 15.3 | 10.2
2018-01-14 10:49 | 400 | 1.5 | 4.62 | 0.01848 | 14.4 | 9
2018-01-14 11:04 | 398.2 | 1.7 | 4.61 | 0.00922 | 13.7 | 11
2018-01-14 11:19 | 402.3 | 1.3 | 4.62 | 0.00924 | 13.9 | 7.9
2018-01-14 11:34 | 400.3 | 1.2 | 4.62 | 0.00924 | 14 | 6.9
2018-01-14 11:49 | 397 | 1.1 | 4.61 | 0.01383 | 13.3 | 5.7
2018-01-14 12:04 | 405.4 | 1.3 | 4.61 | 0.00922 | 14.6 | 8.9
2018-01-14 12:19 | 396.1 | 1.2 | 4.61 | 0.00922 | 13 | 6.3
2018-01-14 12:34 | 397.1 | 1.5 | 4.61 | 0.00922 | 13.2 | 8.1
2018-01-14 12:50 | 398.9 | 1.4 | 4.62 | 0.01386 | 13.5 | 7.2
2018-01-14 13:05 | 402.6 | 1.8 | 4.62 | 0.01386 | 14.3 | 8.7
2018-01-14 13:20 | 395.9 | 1.2 | 4.61 | 0.00922 | 13 | 7.6
2018-01-14 13:34 | 402.1 | 1.3 | 4.62 | 0.00924 | 14.1 | 7.6
2018-01-14 13:49 | 401.1 | 1.7 | 4.62 | 0.01386 | 14.1 | 9.7
2018-01-14 14:05 | 397.5 | 1.6 | 4.61 | 0.01844 | 13.7 | 7.5
2018-01-14 14:20 | 397.7 | 1.6 | 4.61 | 0.01844 | 13.5 | 10
2018-01-14 14:35 | 402.5 | 1.2 | 4.62 | 0.00924 | 14.7 | 7.9
2018-01-14 14:50 | 398.8 | 1.1 | 4.62 | 0.01386 | 13.7 | 7.5
2018-01-14 15:05 | 402.4 | 1.1 | 4.61 | 0.00922 | 14.4 | 5.9
2018-01-14 15:20 | 397 | 1.8 | 4.61 | 0.01383 | 13.7 | 10.2
2018-01-14 15:34 | 397.9 | 1.4 | 4.61 | 0.01383 | 13.2 | 8.6
2018-01-14 15:49 | 403.3 | 1.2 | 4.62 | 0.01386 | 14.8 | 9.3
2018-01-14 16:04 | 396.2 | 1.7 | 4.61 | 0.01383 | 14.5 | 10.9
2018-01-14 16:20 | 402.5 | 1.5 | 4.62 | 0.01386 | 14.5 | 10.9
2018-01-14 16:34 | 405 | 1.4 | 4.62 | 0.01386 | 14.7 | 8.2
2018-01-14 16:49 | 393.6 | 1.5 | 4.61 | 0.01383 | 12.9 | 9.6
2018-01-14 17:04 | 399.8 | 1.8 | 4.62 | 0.01386 | 13.7 | 12.1
2018-01-14 17:20 | 398.6 | 1.5 | 4.61 | 0.00922 | 14.1 | 11.9
2018-01-14 17:35 | 401.7 | 1.3 | 4.62 | 0.01386 | 14 | 8.5
2018-01-14 17:57 | 401.7 | 1 | 4.62 | 0.00924 | 14.2 | 6.2
2018-01-14 18:12 | 399.9 | 1.5 | 4.62 | 0.00924 | 13.8 | 9.3
2018-01-14 18:27 | 400.9 | 1.6 | 4.62 | 0.01386 | 13.5 | 12.3
2018-01-14 18:42 | 400.7 | 1.1 | 4.62 | 0.00924 | 13.9 | 6.5
2018-01-14 18:57 | 399.9 | 1.6 | 4.62 | 0.01386 | 13.9 | 8.4
2018-01-14 19:12 | 398.6 | 1.7 | 4.62 | 0.01386 | 13.5 | 10.6
2018-01-14 19:27 | 401.9 | 0.8 | 4.62 | 0.00924 | 13.8 | 6
2018-01-14 19:42 | 399.8 | 1.2 | 4.62 | 0.01386 | 13.5 | 7
2018-01-14 19:57 | 398.7 | 1.8 | 4.62 | 0.01848 | 13.3 | 8.7
2018-01-14 20:12 | 395.6 | 1.4 | 4.61 | 0.01383 | 13.2 | 8.6
2018-01-14 20:28 | 400.8 | 1.5 | 4.62 | 0.01386 | 14.3 | 8.9
2018-01-14 20:43 | 406.2 | 1 | 4.63 | 0.01389 | 14.7 | 5.2
2018-01-14 20:57 | 394.5 | 1.2 | 4.61 | 0.00922 | 13.1 | 6.9
2018-01-14 21:12 | 398.5 | 2.1 | 4.61 | 0.01383 | 14 | 11.5
2018-01-14 21:27 | 401.1 | 1.1 | 4.62 | 0.01386 | 14.1 | 5.8
2018-01-14 21:42 | 402.6 | 1.3 | 4.62 | 0.01386 | 14.3 | 8.9
2018-01-14 21:58 | 396.2 | 1.1 | 4.61 | 0.00461 | 13.8 | 7.7
2018-01-14 22:12 | 398.5 | 1.3 | 4.62 | 0.00924 | 13.6 | 7.5
2018-01-14 22:27 | 396.8 | 1.9 | 4.61 | 0.01844 | 13.7 | 10
2018-01-14 22:42 | 403.2 | 1.1 | 4.62 | 0.01386 | 15.2 | 8.2
2018-01-14 22:58 | 399.4 | 1.3 | 4.61 | 0.01383 | 14.4 | 8.5
2018-01-14 23:13 | 398.8 | 1.4 | 4.61 | 0.00922 | 14.3 | 10.3
2018-01-14 23:28 | 402.3 | 1.2 | 4.61 | 0.01383 | 14.6 | 8.2
2018-01-14 23:42 | 394.4 | 1.4 | 4.6 | 0.0092 | 13.7 | 6.9
2018-01-15 00:01 | 401.8 | 1.7 | 4.62 | 0.01386 | 14.6 | 7
2018-01-15 00:18 | 402.3 | 1.3 | 4.62 | 0.01386 | 15.3 | 9.2
2018-01-15 00:34 | 396.5 | 1.7 | 4.61 | 0.01383 | 14.2 | 9.2
2018-01-15 00:49 | 403.9 | 1.4 | 4.62 | 0.01386 | 15.7 | 9.4
2018-01-15 01:04 | 398 | 1.2 | 4.61 | 0.00461 | 14.5 | 7
2018-01-15 01:18 | 398.2 | 1.4 | 4.61 | 0.01383 | 14.5 | 9
2018-01-15 01:40 | 403.5 | 1.1 | 4.62 | 0.01386 | 15.2 | 6.9
2018-01-15 01:56 | 401.2 | 1.8 | 4.62 | 0.01848 | 14.8 | 8.9
2018-01-15 02:11 | 395.6 | 1.8 | 4.61 | 0.01383 | 13.9 | 9
2018-01-15 02:26 | 406 | 1.6 | 4.63 | 0.01389 | 15.9 | 7.3
2018-01-15 02:42 | 397.9 | 2.2 | 4.6 | 0.0092 | 13.2 | 11.9
2018-01-15 02:57 | 400.4 | 1.5 | 4.62 | 0.01386 | 15.1 | 11.3
2018-01-15 03:12 | 404.1 | 1.5 | 4.63 | 0.01389 | 15.6 | 10.6
2018-01-15 03:27 | 404 | 1.4 | 4.62 | 0.01386 | 15 | 9.5
2018-01-15 03:43 | 396.9 | 1.4 | 4.61 | 0.01383 | 13.9 | 7.5
2018-01-15 04:00 | 402.5 | 1.5 | 4.62 | 0.01386 | 14.7 | 9.2
2018-01-15 04:15 | 398 | 1.5 | 4.61 | 0.01383 | 13.8 | 8.9
2018-01-15 04:30 | 402.2 | 1.5 | 4.62 | 0.01386 | 14.6 | 8.1
2018-01-15 04:45 | 396 | 1.4 | 4.61 | 0.01844 | 13.8 | 11.4
2018-01-15 05:00 | 402.1 | 1.4 | 4.61 | 0.01383 | 14.7 | 10.1
2018-01-15 05:15 | 401.9 | 1.4 | 4.62 | 0.01386 | 14.3 | 8.1
2018-01-15 05:41 | 395.1 | 1.2 | 4.61 | 0.00922 | 13.3 | 7.4
2018-01-15 05:56 | 399.6 | 1.6 | 4.62 | 0.01386 | 14.1 | 8.7
2018-01-15 06:11 | 398.4 | 1.7 | 4.62 | 0.01848 | 14 | 10.1
2018-01-15 06:26 | 403.1 | 1.2 | 4.62 | 0.01386 | 14.5 | 7
2018-01-15 06:41 | 405.4 | 1.4 | 4.63 | 0.01389 | 14.3 | 7.9
2018-01-15 06:57 | 394 | 1.6 | 4.61 | 0.01844 | 13 | 8.3
2018-01-15 07:12 | 397.9 | 1.6 | 4.61 | 0.00922 | 13.4 | 8.9
2018-01-15 07:30 | 397.2 | 1.1 | 4.6 | 0.0138 | 13.6 | 6.9
2018-01-15 07:41 | 400 | 1.3 | 4.62 | 0.00924 | 14.2 | 7.7
2018-01-15 07:57 | 400.5 | 1.3 | 4.61 | 0.01383 | 14.2 | 7.6
2018-01-15 08:11 | 398.7 | 1.5 | 4.61 | 0.01383 | 13.5 | 10
2018-01-15 08:26 | 400.3 | 1 | 4.62 | 0.01386 | 14.2 | 6.8
2018-01-15 08:41 | 404 | 0.8 | 4.62 | 0.00924 | 14.8 | 6.8
2018-01-15 08:56 | 398.6 | 0.8 | 4.61 | 0.00922 | 13.7 | 7.5
2018-01-15 09:11 | 394 | 1.5 | 4.61 | 0.01383 | 13.1 | 8.8
2018-01-15 09:26 | 406.9 | 1.4 | 4.63 | 0.01389 | 14.9 | 8.6
2018-01-15 09:46 | 396.3 | 1.3 | 4.61 | 0.01383 | 13.5 | 7
2018-01-15 10:01 | 402 | 1.3 | 4.62 | 0.00924 | 14.4 | 7.2
2018-01-15 10:16 | 399.8 | 1.4 | 4.62 | 0.01386 | 13 | 8.8
2018-01-15 10:38 | 403.8 | 1.5 | 4.62 | 0.01386 | 14.4 | 9.7
2018-01-15 10:54 | 396.3 | 1.1 | 4.61 | 0.00922 | 13.1 | 6
2018-01-15 11:09 | 396.8 | 1.3 | 4.61 | 0.01383 | 14.6 | 9.6
2018-01-15 11:23 | 402 | 1.8 | 4.62 | 0.01848 | 15.4 | 8.7
2018-01-15 11:39 | 404.6 | 1 | 4.62 | 0.00924 | 15.7 | 6.8
2018-01-15 11:53 | 399 | 2 | 4.62 | 0.01848 | 15.1 | 10.2
2018-01-15 12:08 | 401.1 | 1.5 | 4.61 | 0.01383 | 15.3 | 9.1
2018-01-15 12:23 | 393.9 | 1.6 | 4.6 | 0.0138 | 13.4 | 7.3
2018-01-15 12:39 | 402.3 | 1.4 | 4.62 | 0.01386 | 15.6 | 7.9
2018-01-15 12:53 | 404.6 | 1.6 | 4.63 | 0.00926 | 16.9 | 8.8
2018-01-15 13:09 | 396.7 | 1.7 | 4.61 | 0.01383 | 14.4 | 9.1
2018-01-15 13:23 | 403.7 | 2 | 4.62 | 0.01848 | 15.1 | 11.9
2018-01-15 13:40 | 393.9 | 1.5 | 4.6 | 0.0092 | 14.1 | 8.8
2018-01-15 13:54 | 402.4 | 1.4 | 4.62 | 0.01386 | 15.1 | 7
2018-01-15 14:13 | 398.3 | 1.7 | 4.61 | 0.01383 | 15.3 | 8.9
2018-01-15 14:25 | 399.5 | 1.4 | 4.61 | 0.01383 | 15 | 6.1
2018-01-15 14:39 | 403.3 | 1.5 | 4.62 | 0.01386 | 15.9 | 10.8
2018-01-15 14:55 | 395.1 | 1.6 | 4.61 | 0.01383 | 14.2 | 7.9
2018-01-15 15:10 | 407.2 | 1.2 | 4.62 | 0.00924 | 16.3 | 7.7
2018-01-15 15:24 | 395.7 | 1.4 | 4.62 | 0.01386 | 13.8 | 9.1
2018-01-15 15:38 | 401.8 | 1.5 | 4.61 | 0.01383 | 15.3 | 9.6
2018-01-15 15:53 | 398.8 | 1.6 | 4.61 | 0.01383 | 14.7 | 7.2
2018-01-15 16:08 | 399 | 1.3 | 4.61 | 0.01383 | 14.7 | 8.4
2018-01-15 16:23 | 399 | 1.4 | 4.6 | 0.0092 | 14.5 | 6.2
2018-01-15 16:39 | 395.9 | 1.8 | 4.6 | 0.0092 | 14 | 10.7
2018-01-15 16:53 | 404.3 | 1.4 | 4.62 | 0.01386 | 15.8 | 9.1
2018-01-15 17:09 | 397.1 | 1.8 | 4.62 | 0.01386 | 14.7 | 10
2018-01-15 17:25 | 402.7 | 1.2 | 4.62 | 0.01386 | 15.6 | 3.5
2018-01-15 17:49 | 399.6 | 1.9 | 4.61 | 0.01383 | 14.7 | 10.2
2018-01-15 18:05 | 402.7 | 1 | 4.61 | 0.00922 | 15.4 | 5.7
2018-01-15 18:19 | 396.9 | 1 | 4.61 | 0.01383 | 13.3 | 5
2018-01-15 18:34 | 402.1 | 1.6 | 4.62 | 0.01848 | 13.9 | 7.5
2018-01-15 18:49 | 403.5 | 1.3 | 4.62 | 0.01386 | 14.2 | 9.2
2018-01-15 19:04 | 394.3 | 1.6 | 4.62 | 0.01386 | 13 | 8.8
2018-01-15 19:19 | 404.4 | 1.3 | 4.62 | 0.01386 | 14.6 | 6.7
2018-01-15 19:34 | 400.1 | 1.3 | 4.62 | 0.01386 | 14.1 | 8.4
2018-01-15 19:51 | 396.7 | 1.4 | 4.61 | 0.01383 | 13.6 | 7.8
2018-01-15 20:04 | 402.5 | 1.4 | 4.62 | 0.01386 | 14.3 | 9.5
2018-01-15 20:20 | 395.6 | 1.1 | 4.61 | 0.00922 | 12.7 | 7.5
2018-01-15 20:34 | 403.9 | 1.1 | 4.61 | 0.01383 | 14.2 | 8.2
2018-01-15 20:49 | 399.3 | 1.7 | 4.62 | 0.01386 | 13.8 | 10.5
2018-01-15 21:04 | 398.6 | 0.9 | 4.62 | 0.01386 | 13.4 | 5.4
2018-01-15 21:19 | 397.9 | 1.5 | 4.62 | 0.01848 | 13.9 | 10.3
2018-01-15 21:34 | 398.8 | 1.7 | 4.62 | 0.00924 | 13.6 | 9.2
2018-01-15 21:49 | 400.7 | 1.5 | 4.62 | 0.01386 | 14.2 | 7.1
2018-01-15 22:03 | 397.2 | 1.3 | 4.62 | 0.01386 | 13.7 | 4.6
2018-01-15 22:19 | 398 | 1.5 | 4.62 | 0.01386 | 14.2 | 7
2018-01-15 22:33 | 404.1 | 1.6 | 4.62 | 0.01386 | 15.1 | 8.4
2018-01-15 22:50 | 400.5 | 1.2 | 4.62 | 0.00924 | 14.3 | 7.1
2018-01-15 23:04 | 400.6 | 1.1 | 4.61 | 0.00922 | 14 | 8.5
2018-01-15 23:19 | 397.6 | 1.7 | 4.62 | 0.01386 | 13.9 | 8.8
2018-01-15 23:34 | 398.1 | 1 | 4.61 | 0.00922 | 14.2 | 7.4
2018-01-15 23:50 | 401.9 | 1.5 | 4.62 | 0.01386 | 14.4 | 9.8
2018-01-16 00:05 | 406.2 | 1.3 | 4.62 | 0.01386 | 15.1 | 8.6
2018-01-16 00:20 | 399.2 | 1.7 | 4.62 | 0.01386 | 13.4 | 7.9
2018-01-16 00:42 | 394.1 | 1.5 | 4.61 | 0.00461 | 12.5 | 10.1
2018-01-16 00:56 | 400.9 | 1.4 | 4.62 | 0.01386 | 13.9 | 6.7
2018-01-16 01:11 | 402.6 | 1.5 | 4.62 | 0.01386 | 14.4 | 7.2
2018-01-16 01:26 | 400.5 | 1.7 | 4.62 | 0.01386 | 14.2 | 9.2
2018-01-16 01:42 | 405.4 | 0.7 | 4.62 | 0.00924 | 15 | 4.7
2018-01-16 01:57 | 400.5 | 1.6 | 4.61 | 0.01383 | 14 | 7.6
2018-01-16 02:11 | 400.4 | 1 | 4.62 | 0.01386 | 13.9 | 5.9
2018-01-16 02:26 | 398.8 | 1.4 | 4.62 | 0.01386 | 13.8 | 9.3
2018-01-16 02:42 | 399.4 | 1 | 4.61 | 0.00922 | 14.1 | 7.1
2018-01-16 02:57 | 399.7 | 1 | 4.61 | 0.00922 | 14 | 8
2018-01-16 03:11 | 401.8 | 1.1 | 4.61 | 0.00922 | 14.3 | 6.1
2018-01-16 03:27 | 397.1 | 2 | 4.61 | 0.01383 | 13.7 | 11.3
2018-01-16 03:41 | 400.7 | 1.7 | 4.62 | 0.00924 | 14.1 | 8.7
2018-01-16 03:56 | 400.9 | 1.6 | 4.62 | 0.01386 | 14.3 | 9.2
2018-01-16 04:11 | 399.7 | 1.9 | 4.61 | 0.01844 | 14.6 | 11.2
2018-01-16 04:26 | 397.6 | 1.6 | 4.61 | 0.01383 | 13.9 | 9.6
2018-01-16 04:42 | 402 | 1.6 | 4.62 | 0.01386 | 14.7 | 9.5
2018-01-16 04:56 | 400.9 | 1.6 | 4.6 | 0.0138 | 14 | 9
2018-01-16 05:12 | 396.7 | 1.6 | 4.6 | 0.0092 | 13.5 | 9.7
2018-01-16 05:27 | 402.2 | 0.9 | 4.61 | 0.00922 | 15 | 6.3
2018-01-16 05:43 | 400.2 | 1.5 | 4.61 | 0.01383 | 13.9 | 7.8
2018-01-16 05:57 | 402.8 | 1.5 | 4.62 | 0.01386 | 14.9 | 8.9
2018-01-16 06:12 | 397.3 | 1.3 | 4.6 | 0.0092 | 13.7 | 10.1
2018-01-16 06:28 | 399.8 | 1.6 | 4.61 | 0.01383 | 14.8 | 8.3
2018-01-16 06:42 | 395.5 | 1.6 | 4.6 | 0.0092 | 13.5 | 11.2
2018-01-16 06:59 | 403.7 | 1.9 | 4.62 | 0.01848 | 15.5 | 11.2
2018-01-16 07:14 | 396.1 | 1.8 | 4.6 | 0.0138 | 13.7 | 10.5
2018-01-16 07:29 | 399.1 | 1.7 | 4.61 | 0.01383 | 14 | 11
2018-01-16 07:45 | 404.8 | 1.6 | 4.62 | 0.00924 | 15.2 | 9.7
2018-01-16 07:59 | 398.9 | 1.5 | 4.59 | 0.01377 | 12 | 9.2
2018-01-16 08:14 | 406.5 | 1 | 4.62 | 0.01386 | 15.4 | 11.9
2018-01-16 08:29 | 399.7 | 1.2 | 4.61 | 0.01383 | 13.9 | 6.2
2018-01-16 08:44 | 404.5 | 1 | 4.62 | 0.01386 | 14.5 | 8.4
2018-01-16 08:59 | 394.9 | 1.6 | 4.6 | 0.0184 | 13 | 9.1
2018-01-16 09:21 | 402 | 1.5 | 4.61 | 0.00922 | 14.2 | 10.5
2018-01-16 09:34 | 396.8 | 1.6 | 4.6 | 0.0092 | 12.9 | 10.6
2018-01-16 09:49 | 401.1 | 1.5 | 4.61 | 0.01383 | 13.6 | 9.8
2018-01-16 10:04 | 398.2 | 2.1 | 4.61 | 0.01383 | 13.1 | 11.9
2018-01-16 10:19 | 401.2 | 1.1 | 4.61 | 0.00922 | 14.2 | 8.2
2018-01-16 10:41 | 397.7 | 1.9 | 4.61 | 0.00922 | 13 | 8.2
2018-01-16 10:56 | 400.8 | 1.6 | 4.62 | 0.00924 | 13.4 | 11.4
2018-01-16 11:11 | 397.9 | 2 | 4.6 | 0.0138 | 12.9 | 11.6
2018-01-16 11:27 | 401.8 | 1.5 | 4.61 | 0.01383 | 14 | 10.3
2018-01-16 11:41 | 402.4 | 1.9 | 4.62 | 0.01848 | 13.9 | 8.1
2018-01-16 11:56 | 397.7 | 1.4 | 4.6 | 0.0092 | 12.9 | 8.9
2018-01-16 12:10 | 397.4 | 1.5 | 4.61 | 0.01383 | 13.3 | 9.2
2018-01-16 12:26 | 394.2 | 1.4 | 4.62 | 0.00924 | 14.4 | 8.9
2018-01-16 12:41 | 399.9 | 1.5 | 4.61 | 0.01383 | 13.6 | 9.8
2018-01-16 12:56 | 401.4 | 1.1 | 4.61 | 0.00922 | 13.9 | 5.6
2018-01-16 13:10 | 396 | 1.5 | 4.6 | 0.0138 | 12.8 | 8.3
2018-01-16 13:26 | 399.9 | 1.9 | 4.6 | 0.0138 | 13.6 | 10.7
2018-01-16 13:41 | 401.8 | 1.3 | 4.61 | 0.01383 | 13.9 | 7.5
2018-01-16 13:56 | 398.8 | 1.7 | 4.61 | 0.01383 | 13 | 9.9
2018-01-16 14:11 | 396.6 | 1.8 | 4.6 | 0.0138 | 12.9 | 11.1
2018-01-16 14:26 | 402.3 | 1.3 | 4.62 | 0.01386 | 14.1 | 8.8
2018-01-16 14:41 | 406.3 | 0.9 | 4.62 | 0.01386 | 14.3 | 7.1
2018-01-16 14:56 | 398 | 1.4 | 4.61 | 0.01383 | 12.8 | 8.7
2018-01-16 15:11 | 398.9 | 1.6 | 4.61 | 0.01383 | 13.1 | 8.9
2018-01-16 15:26 | 403.1 | 0.8 | 4.62 | 0.00924 | 13.2 | 4.1
2018-01-16 15:42 | 396.4 | 1.7 | 4.6 | 0.0138 | 12.3 | 9.9
2018-01-16 15:58 | 399.9 | 1.7 | 4.61 | 0.01383 | 12.6 | 10.2
2018-01-16 16:12 | 396.9 | 1.8 | 4.61 | 0.00922 | 12.8 | 10.1
2018-01-16 16:27 | 402.4 | 1.3 | 4.61 | 0.01383 | 13.2 | 8.8
2018-01-16 16:43 | 397.3 | 1.5 | 4.61 | 0.00922 | 12.5 | 7.1
2018-01-16 16:57 | 400.2 | 1.4 | 4.61 | 0.01383 | 12.9 | 9.2
2018-01-16 17:12 | 401.1 | 1.1 | 4.61 | 0.00922 | 13.6 | 8
2018-01-16 17:27 | 403.1 | 1 | 4.62 | 0.00924 | 13.4 | 6
2018-01-16 17:43 | 399.2 | 1.7 | 4.61 | 0.01383 | 13 | 9.3
2018-01-16 17:57 | 396 | 1.6 | 4.6 | 0.0138 | 12.3 | 9.6
2018-01-16 18:13 | 401.9 | 1.4 | 4.61 | 0.01844 | 13.3 | 9.5
2018-01-16 18:27 | 399.5 | 1.2 | 4.61 | 0.01383 | 13.2 | 7.1
2018-01-16 18:43 | 400.9 | 1.4 | 4.61 | 0.01383 | 13.3 | 5.2
2018-01-16 18:57 | 397.4 | 1.4 | 4.61 | 0.00922 | 12.8 | 10.2
2018-01-16 19:13 | 398.1 | 1.6 | 4.61 | 0.01844 | 13.5 | 10.2
2018-01-16 19:28 | 399.7 | 1 | 4.6 | 0.0092 | 13.3 | 6
2018-01-16 19:43 | 400.6 | 1.1 | 4.61 | 0.01383 | 13.5 | 6.5
2018-01-16 19:58 | 395.5 | 1.9 | 4.61 | 0.01383 | 13 | 12.3
2018-01-16 20:13 | 401 | 1.7 | 4.61 | 0.01383 | 13.8 | 10.8
2018-01-16 20:28 | 404.6 | 1.4 | 4.62 | 0.01386 | 13.9 | 9.3
2018-01-16 20:44 | 400.5 | 1.8 | 4.62 | 0.00924 | 13.6 | 10.7
2018-01-16 20:58 | 400.3 | 1 | 4.62 | 0.00924 | 14.3 | 7.3
2018-01-16 21:13 | 398.3 | 1.6 | 4.61 | 0.01383 | 13.8 | 11.1
2018-01-16 21:27 | 400.4 | 1.6 | 4.61 | 0.01383 | 14.3 | 9.2
2018-01-16 21:42 | 403.7 | 1.7 | 4.61 | 0.01844 | 15 | 7.7
2018-01-16 21:57 | 398 | 1.7 | 4.59 | 0.00918 | 13.1 | 10.2
2018-01-16 22:12 | 398.7 | 1.3 | 4.6 | 0.0138 | 14.4 | 7.1
2018-01-16 22:28 | 403.2 | 1.7 | 4.61 | 0.01844 | 15.1 | 8.3
2018-01-16 22:42 | 401.5 | 1.7 | 4.61 | 0.00922 | 15 | 9.5
2018-01-16 22:58 | 398.9 | 1.3 | 4.6 | 0.0138 | 14 | 7.5
2018-01-16 23:12 | 395.7 | 1.7 | 4.6 | 0.0092 | 13.7 | 11.3
2018-01-16 23:28 | 404.4 | 0.8 | 4.62 | 0.00924 | 15.4 | 6.6
2018-01-16 23:43 | 396.9 | 1.5 | 4.61 | 0.01383 | 13.9 | 8.2
2018-01-16 23:58 | 404.6 | 0.9 | 4.61 | 0.01383 | 15.3 | 3.8
2018-01-17 00:13 | 396.1 | 1.3 | 4.6 | 0.0138 | 13.5 | 9.4
2018-01-17 00:28 | 397.4 | 1.5 | 4.6 | 0.0092 | 13.9 | 9.7
2018-01-17 00:43 | 404.5 | 1.1 | 4.61 | 0.01383 | 15.5 | 7.2
2018-01-17 00:58 | 397.6 | 2.1 | 4.6 | 0.0184 | 13.4 | 10.2
2018-01-17 22:40 | 404.2 | 1.3 | 4.62 | 0.01848 | 15.1 | 7.3
2018-01-17 01:29 | 393.9 | 1.3 | 4.6 | 0.0092 | 13.3 | 10.9
2018-01-17 01:43 | 406.2 | 1 | 4.61 | 0.00922 | 14.8 | 9.2
2018-01-17 01:59 | 400.8 | 0.3 | 4.61 | 0.01383 | 14.1 | 9
2018-01-17 02:14 | 396.6 | 1.2 | 4.6 | 0.0046 | 13.5 | 7.6
2018-01-17 02:29 | 399.3 | 1.7 | 4.6 | 0.0138 | 13.8 | 10.3
2018-01-17 02:44 | 399.4 | 1.6 | 4.6 | 0.0092 | 13.9 | 9.1
2018-01-17 02:59 | 403.5 | 2 | 4.61 | 0.01383 | 14.5 | 12.7
2018-01-17 03:15 | 399.5 | 1.4 | 4.61 | 0.00922 | 13.5 | 6.9
2018-01-17 03:30 | 400.1 | 1.3 | 4.61 | 0.00922 | 13.8 | 8.5
2018-01-17 03:45 | 397.5 | 2.1 | 4.6 | 0.0184 | 13.4 | 11.9
2018-01-17 03:59 | 402.1 | 1.7 | 4.6 | 0.0138 | 15.3 | 9.2
2018-01-17 04:14 | 403.5 | 1.5 | 4.61 | 0.01383 | 15.1 | 9
2018-01-17 04:29 | 399.8 | 1 | 4.61 | 0.00922 | 14.2 | 6.9
2018-01-17 04:44 | 400.3 | 1.7 | 4.61 | 0.01383 | 14.3 | 9.3
2018-01-17 05:00 | 396.2 | 1.6 | 4.6 | 0.0138 | 13.4 | 9.7
2018-01-17 05:15 | 401 | 1.6 | 4.61 | 0.00922 | 14.7 | 11.1
2018-01-17 05:30 | 395.8 | 1.6 | 4.59 | 0.01377 | 13.5 | 8.2
2018-01-17 05:45 | 397.9 | 1.4 | 4.6 | 0.0138 | 14.6 | 7.2
2018-01-17 06:00 | 398.4 | 1.7 | 4.6 | 0.0092 | 14.5 | 11.2
2018-01-17 06:15 | 403.1 | 0.9 | 4.62 | 0.00924 | 17.1 | 3.8
2018-01-17 06:30 | 396.5 | 1.3 | 4.6 | 0.0092 | 14.1 | 8.3
2018-01-17 06:45 | 402.2 | 1.2 | 4.61 | 0.01383 | 14.9 | 8.8
2018-01-17 07:00 | 396.3 | 1.9 | 4.59 | 0.00918 | 13.7 | 11.4
2018-01-17 07:15 | 401.5 | 0.8 | 4.61 | 0.00922 | 14.7 | 4.6
2018-01-17 07:30 | 398.9 | 1.2 | 4.6 | 0.0046 | 14.2 | 7.4
2018-01-17 07:45 | 400.1 | 1.6 | 4.6 | 0.0138 | 14.4 | 7.7
2018-01-17 07:59 | 399.2 | 1.7 | 4.6 | 0.0138 | 13.9 | 8.8
2018-01-17 08:15 | 398.1 | 1.4 | 4.6 | 0.0138 | 14 | 7.3
2018-01-17 08:30 | 402.5 | 1.7 | 4.61 | 0.01383 | 14 | 7.6
2018-01-17 08:45 | 396.7 | 1.1 | 4.6 | 0.0092 | 13.9 | 7.5
2018-01-17 09:00 | 404.9 | 1.1 | 4.61 | 0.01383 | 14.8 | 8.9
2018-01-17 09:15 | 395.4 | 1.8 | 4.59 | 0.01377 | 13.2 | 11.8
2018-01-17 09:30 | 400.1 | 1.4 | 4.6 | 0.0092 | 14.4 | 10.6
2018-01-17 09:45 | 398.9 | 1.4 | 4.6 | 0.0138 | 14 | 8.9
2018-01-17 10:00 | 400.8 | 1.8 | 4.61 | 0.01383 | 14.3 | 8.6
2018-01-17 10:15 | 403.7 | 0.9 | 4.61 | 0.01383 | 14.9 | 6.7
2018-01-17 10:30 | 398.5 | 1.4 | 4.6 | 0.0092 | 13.9 | 8.7
2018-01-17 10:45 | 401.6 | 1.2 | 4.61 | 0.00922 | 14.3 | 7.3
Note on A67: Anthony Tantuccio: Pause after sample. Results entering ito CDC after restart
Note on A74: Anthony Tantuccio: Samplewas taken during rejection from LHP

## Raw Material Drum change
API |  |  |  | Magnesium Stearate |  |  |  | Lactose (Lot = 85170761) |  |  |  | Ac-Di-Sol (Crosscarmellpose) |  |  |  | Avicel 102 (PD 1) - (Lot = 71734C) |  |  |  | Avicel 102 (PD 4) - (Lot = 71734C)
Date/Time | Amount (kg) | Lot | Est Refill time | Date/Time | Amount (kg) | Lot | Est Refill time | Date/Time | Amount (kg) | Drum # | Est Refill time | Date/Time | Amount (kg) | Drum # | Est Refill time | Date/Time | Amount (kg) | Drum # | Est Refill time | Date/Time | Amount (kg) | Drum # | Est Refill time
Total | 611.053 |  |  |  | 60.9701 |  |  |  | 1816.044 |  |  |  | 181.873 |  |  |  | 1750 |  |  |  | 1693.766
2018-01-12 07:25 | 8.78 | 00077 | 2018-01-12 09:30 | 2018-01-12 08:16 | 2.693 | bag 1 | 2018-01-12 11:30 | 2018-01-12 07:29 | 75 | 162 | 2018-01-12 13:15 | 2018-01-12 07:29 | 41.76 | 21928 | 2018-01-13 09:15 | 2018-01-12 07:35 | 50 | 20826 | 2018-01-12 11:30 | 2018-01-12 07:30 | 50 | 20649 | 2018-01-12 11:30
2018-01-12 09:38 | 8.9 | 00077 | 2018-01-12 11:10 | 2018-01-12 11:00 | 1.768 | bag 1 | 2018-01-12 13:30 | 2018-01-12 13:02 | 75 | 179 | 2018-01-12 13:15 | 2018-01-12 21:44 | 50 | 21929 | 2018-01-13 12:00 | 2018-01-12 11:24 | 50 | 20869 | 2018-01-12 15:00 | 2018-01-12 11:35 | 50 | 20636 | 2018-01-12 15:00
2018-01-12 11:20 | 7.42 | 00077 | 2018-01-12 13:50 | 2018-01-12 13:42 | 1.555 | bag 1 | 2018-01-12 16:30 | 2018-01-12 17:54 | 75 | 192 | 2018-01-13 01:15 | 2018-01-14 16:44 | 50 | 21931 | 2018-01-15 12:00 | 2018-01-12 14:50 | 50 | 20633 | 2018-01-12 18:50 | 2018-01-12 14:58 | 50 | 20634 | 2018-01-12 18:28
2018-01-12 12:48 | 9.92 | 00080 | 2018-01-12 15:40 | 2018-01-12 16:30 | 0.75 | bag 1 | 2018-01-12 19:30 | 2018-01-13 02:03 | 75 | 180 | 2018-01-13 07:15 | 2018-01-15 20:34 | 40.113 | 21927 | End | 2018-01-12 18:17 | 50 | 20697 | 2018-01-12 22:17 | 2018-01-12 18:13 | 50 | 20631 | 2018-01-12 21:43
2018-01-12 14:55 | 11.34 | 00080 | 2018-01-12 17:00 | 2018-01-12 21:17 | 1.388 | bag 1 | 2018-01-12 22:50 | 2018-01-13 08:08 | 75 | 177 | 2018-01-13 14:15 |  |  |  |  | 2018-01-13 00:19 | 50 | 20632 | 2018-01-13 04:19 | 2018-01-13 00:27 | 50 | 20591 | 2018-01-13 04:00
2018-01-12 | 11.12 | 00080 | missing | 2018-01-12 23:23 | 1 | bag 1 | 2018-01-13 01:00 | 2018-01-13 14:26 | 75 | 198 | 2018-01-13 19:45 |  |  |  |  | 2018-01-13 05:40 | 50 | 20593 | 2018-01-13 07:40 | 2018-01-13 05:42 | 50 | 20592 | 2018-01-13 09:15
2018-01-12 20:53 | 10.24 | 00080 | 2018-01-12 23:00 | 2018-01-13 01:54 | 1.12 | bag 1 | 2018-01-13 06:00 | 2018-01-13 19:26 | 75 | 199 | 2018-01-13 23:30 |  |  |  |  | 2018-01-13 08:10 | 50 | 20648 | 2018-01-13 12:40 | 2018-01-13 09:33 | 50 | 20642 | 2018-01-13 13:05
2018-01-12 23:00 | 7.72 | 00080 | 2018-01-13 00:45 | 2018-01-13 05:45 | 0.9 | bag 1 | 2018-01-13 10:00 | 2018-01-14 01:21 | 75 | 82 | 2018-01-14 06:30 |  |  |  |  | 2018-01-13 12:50 | 50 | 20594 | 2018-01-13 16:20 | 2018-01-13 13:15 | 50 | 20775 | 2018-01-13 16:45
2018-01-13 00:50 | 12.02 | 00071 | 2018-01-13 03:10 | 2018-01-13 10:34 | 1 | bag 1 | 2018-01-13 12:30 | 2018-01-14 06:40 | 75 | 197 | 2018-01-14 11:50 |  |  |  |  | 2018-01-13 16:15 | 50 | 20824 | 2018-01-13 19:45 | 2018-01-13 16:22 | 50 | 20825 | 2018-01-13 19:46
2018-01-13 03:20 | 12.45 | 00071 | 2018-01-13 05:10 | 2018-01-13 00:29 | 1.08 | bag 1 | 2018-01-13 14:30 | 2018-01-14 11:55 | 75 | 176 | 2018-01-14 16:30 |  |  |  |  | 2018-01-13 19:49 | 50 | 20827 | 2018-01-13 23:15 | 2018-01-13 19:54 | 50 | 20823 | 2018-01-13 23:00
2018-01-13 07:19 | 12.18 | 00071 | 2018-01-13 09:40 | 2018-01-13 01:20 | 1.02 | bag 1 | 2018-01-13 16:30 | 2018-01-14 15:45 | 75 | 200 | 2018-01-14 19:45 |  |  |  |  | 2018-01-13 23:56 | 50 | 20679 | 2018-01-14 03:30 | 2018-01-14 | 50 | 20621 | 2018-01-14 03:35
2018-01-13 09:48 | 9.48 | 00298 | 2018-01-13 11:20 | 2018-01-13 04:00 | 0.98 | bag 1 | 2018-01-13 18:00 | 2018-01-14 20:39 | 75 | 165 | 2018-01-15 00:39 |  |  |  |  | 2018-01-14 03:31 | 50 | 20629 | 2018-01-14 07:05 | 2018-01-14 03:53 | 50 | 20709 | 2018-01-14 07:40
2018-01-13 11:33 | 13.62 | 00071 | 2018-01-13 14:00 | 2018-01-13 17:21 | 0.846 | bag 1 | 2018-01-13 19:20 | 2018-01-14 20:39 | 75 | 165 | 2018-01-15 00:39 |  |  |  |  | 2018-01-14 07:03 | 50 | 20758 | 2018-01-14 10:30 | 2018-01-14 07:10 | 50 | 20673 | 2018-01-14 10:35
2018-01-13 14:17 | 6.26 | 00298 | 2018-01-13 15:30 | 2018-01-13 18:41 | 0.8 | bag 2 | 2018-01-13 21:00 | 2018-01-15 02:05 | 75 | 164 | 2018-01-15 07:15 |  |  |  |  | 2018-01-14 10:45 | 50 | 20143 | 2018-01-14 13:43 | 2018-01-14 11:00 | 50 | 20646 | 2018-01-14 14:00
2018-01-13 15:29 | 8.92 | 00298 | 2018-01-13 17:45 | 2018-01-13 20:05 | 1.02 | bag 1 | 2018-01-13 22:05 | 2018-01-15 07:10 | 75 | 161 | 2018-01-15 12:00 |  |  |  |  | 2018-01-14 13:43 | 50 | 20644 | 2018-01-14 17:00 | 2018-01-14 14:15 | 50 | 20420 | 2018-01-14 17:15
2018-01-13 17:37 | 8.02 | 00298 | 2018-01-13 19:00 | 2018-01-13 21:46 | 1.2 | bag 1 | 2018-01-13 22:05 | 2018-01-15 12:10 | 75 | 196 | 2018-01-15 19:10 |  |  |  |  | 2018-01-14 16:31 | 50 | 20578 | 2018-01-14 20:00 | 2018-01-14 17:00 | 50 | 20625 | 2018-01-14 20:00
2018-01-13 19:16 | 9.62 | 00298 | 2018-01-13 21:15 | 2018-01-13 23:55 | 1.02 | bag 2 | 2018-01-14 03:00 | 2018-01-15 17:30 | 75 | 163 | 2018-01-15 21:10 |  |  |  |  | 2018-01-14 19:58 | 50 | 20763 | 2018-01-14 23:30 | 2018-01-14 20:06 | 50 | 20655 | 2018-01-14 23:36
2018-01-13 21:20 | 9.26 | 00298 | 2018-01-13 23:20 | 2018-01-14 02:30 | 1.3 | bag 2 | 2018-01-14 05:00 | 2018-01-15 23:21 | 75 | 90 | 2018-01-16 04:30 |  |  |  |  | 2018-01-14 23:00 | 50 | 20828 | 2018-01-15 02:30 | 2018-01-15 | 50 | 20517 | 2018-01-15 03:40
2018-01-13 23:10 | 10.46 | 00076 | 2018-01-14 01:10 | 2018-01-14 05:16 | 1.18 | bag 2 | 2018-01-14 07:00 | 2018-01-16 04:38 | 75 | 89 | 2018-01-16 09:50 |  |  |  |  | 2018-01-15 02:56 | 50 | 20806 | 2018-01-15 05:40 | 2018-01-15 03:26 | 50 | 20590 | 2018-01-15 07:01
2018-01-14 01:19 | 8.16 | 00076 | 2018-01-14 02:55 | 2018-01-14 06:46 | 1.16 | bag 2 | 2018-01-14 09:00 | 2018-01-16 09:36 | 75 | 86 | 2018-01-16 02:36 |  |  |  |  | 2018-01-15 06:23 | 50 | 20539 | 2018-01-15 10:05 | 2018-01-15 06:42 | 50 | 20635 | 2018-01-15 10:25
2018-01-14 03:05 | 8.16 | 00076 | 2018-01-14 04:40 | 2018-01-14 09:00 | 1.14 | bag 2 | 2018-01-14 11:00 | 2018-01-16 14:36 | 75 | 87 | 2018-01-16 19:36 |  |  |  |  | 2018-01-15 09:42 | 50 | 20626 | 2018-01-15 13:15 | 2018-01-15 10:42 | 20 | (LOT 71732C ) 04577 | 2018-01-15 12:00
2018-01-14 04:40 | 7.96 | 00076 | 2018-01-14 06:20 | 2018-01-14 11:07 | 1.02 | bag 2 | 2018-01-14 14:00 | 2018-01-16 18:43 | 75 | 191 | 2018-01-16 22:43 |  |  |  |  | 2018-01-15 13:15 | 50 | 20623 | 2018-01-15 16:45 | 2018-01-15 12:00 | 20 | (LOT 71732C ) 04562 | 2018-01-15 13:30
2018-01-14 06:20 | 8.9 | 00076 | 2018-01-14 08:05 | 2018-01-14 14:00 | 1.02 | bag 2 | 2018-01-14 16:00 | 2018-01-17 00:11 | 75 | 88 | 2018-01-17 05:20 |  |  |  |  | 2018-01-15 16:50 | 50 | 20415 | 2018-01-15 20:20 | 2018-01-15 13:30 | 20 | (LOT 71732C ) 04570 | 2018-01-15 15:00
2018-01-14 08:36 | 6.68 | 00076 | 2018-01-14 10:00 | 2018-01-14 15:26 | 0.94 | bag 2 | 2018-01-14 17:30 | 2018-01-17 05:02 | 75 | 194 | 2018-01-17 10:00 |  |  |  |  | 2018-01-15 20:17 | 50 | 20627 | 2018-01-15 23:47 | 2018-01-15 14:45 | 20 | (LOT 71732C ) 04561 | 2018-01-15 16:15
2018-01-14 09:40 | 9.4 | 00075 | 2018-01-14 11:50 | 2018-01-14 17:15 | 1 | bag 2 | 2018-01-14 19:15 | 2018-01-17 10:00 | 16.044 | 195 | END |  |  |  |  | 2018-01-16 00:36 | 50 | 20769 | 2018-01-16 04:05 | 2018-01-15 16:20 | 20 | (LOT 71732C ) 04569 | 2018-01-15 17:50
2018-01-14 11:20 | 8.92 | 00075 | 2018-01-14 12:30 | 2018-01-14 18:30 | 1.08 | bag 2 | 2018-01-14 20:30 | [8 empty] | 2018-01-16 00:36 | 50 | 20769 | 2018-01-16 04:05 | 2018-01-15 18:02 | 50 | 20628 | 2018-01-15 21:32
2018-01-14 12:49 | 9.76 | 00075 | 2018-01-14 14:20 | 2018-01-14 20:14 | 1.12 | bag 2 | 2018-01-14 22:14 | [8 empty] | 2018-01-16 04:09 | 50 | 20821 | 2018-01-16 07:45 | 2018-01-15 20:50 | 50 | 20771 | 2018-01-16 00:20
2018-01-14 14:37 | 9.86 | 00075 | 2018-01-14 15:50 | 2018-01-14 22:30 | 0.86 | bag 2 | 2018-01-15 | [8 empty] | 2018-01-16 07:22 | 50 | 20816 | 2018-01-16 10:40 | 2018-01-16 01:00 | 50 | 20773 | 2018-01-16 04:40
2018-01-14 16:23 | 6.86 | 00075 | 2018-01-14 16:20 | 2018-01-15 00:38 | 1 | bag 2 | 2018-01-15 02:30 | [8 empty] | 2018-01-16 11:00 | 50 | 20807 | 2018-01-16 14:20 | 2018-01-16 04:41 | 50 | 20774 | 2018-01-16 08:15
2018-01-14 18:00 | 5.68 | 00075 | 2018-01-14 19:30 | 2018-01-15 02:38 | 1 | bag 2 | 2018-01-15 04:30 | [8 empty] | 2018-01-16 14:20 | 50 | 20606 | 2018-01-16 17:50 | 2018-01-16 08:15 | 50 | 20601 | 2018-01-16 11:45
2018-01-14 18:46 | 8.36 | 00296 | 2018-01-14 20:15 | 2018-01-15 04:39 | 1.26 | bag 2 | 2018-01-15 08:00 | [8 empty] | 2018-01-16 17:00 | 50 | 20603 | 2018-01-16 20:30 | 2018-01-16 11:30 | 50 | 20602 | 2018-01-16 15:00
2018-01-14 20:23 | 8.58 | 00296 | 2018-01-14 22:00 | 2018-01-15 08:11 | 1.14 | bag 2 | 2018-01-15 10:10 | [8 empty] | 2018-01-16 20:19 | 50 | 20604 | 2018-01-16 23:50 | 2018-01-16 14:40 | 50 | 20595 | 2018-01-16 18:00
2018-01-14 21:55 | 7.64 | 00296 | 2018-01-14 23:30 | 2018-01-15 11:10 | 1.04 | bag 2 | 2018-01-15 13:00 | [8 empty] | 2018-01-17 | 50 | 20534 | 2018-01-17 03:35 | 2018-01-16 17:35 | 50 | 20605 | 2018-01-16 21:00
2018-01-14 23:10 | 9.36 | 00296 | 2018-01-15 01:10 | 2018-01-15 13:34 | 0.98 | bag 2 | 2018-01-15 17:00 | [8 empty] | 2018-01-17 03:16 | 50 | 20809 | 2018-01-17 07:00 | 2018-01-16 20:35 | 50 | 20805 | 2018-01-16 23:55
2018-01-15 01:05 | 8.68 | 00296 | 2018-01-15 02:45 | 2018-01-15 15:47 | 1 | bag 2 | 2018-01-15 17:47 | [8 empty] | 2018-01-17 06:30 | 50 | 20416 | 2018-01-17 10:00 | 2018-01-16 12:17 | 50 | 20810 | 2018-01-16 15:43
2018-01-15 02:50 | 7.38 | 00296 | 2018-01-15 04:00 | 2018-01-15 17:20 | 0.92 | bag 2 | 2018-01-15 19:20 | [8 empty] | 2018-01-17 09:35 | 0 | 20418 | END |  | 12.8
2018-01-15 04:07 | 10.52 | 00072 | 2018-01-15 06:10 | 2018-01-15 18:50 | 1.04 | bag 2 | 2018-01-15 20:50 | [12 empty] | 2018-01-17 07:00 | 50 | 20477 | 2018-01-16 22:00
2018-01-15 06:24 | 9.16 | 00072 | 2018-01-15 07:30 | 2018-01-15 21:20 | 1.04 | bag 2 | 2018-01-15 23:20 | [12 empty] | 2018-01-17 10:00 | 30.966 | 20418 | END
2018-01-15 08:10 | 10.08 | 00072 | 2018-01-15 10:10 | 2018-01-15 23:55 | 1.02 | bag 3 | 2018-01-16 02:00
2018-01-15 10:00 | 9.56 | 00072 | 2018-01-15 | 2018-01-16 02:10 | 1.1 | bag 3 | 2018-01-16 04:00
2018-01-15 12:07 | 7.3 | 00072 | 2018-01-15 13:30 | 2018-01-16 03:58 | 0.98 | bag 3 | 2018-01-16 06:00
2018-01-15 13:38 | 3.88 | 00072 | 2018-01-15 14:15 | 2018-01-16 06:00 | 1.08 | bag 3 | 2018-01-16 08:00
2018-01-15 14:19 | 8.28 | 00072 | 2018-01-15 15:50 | 2018-01-16 08:00 | 1 | bag 3 | 2018-01-16 10:00
2018-01-15 16:00 | 8.74 | 00074 | 2018-01-15 17:45 | 2018-01-16 10:00 | 1.24 | bag 3 | 2018-01-16 12:00
2018-01-15 18:00 | 7.72 | 00074 | 2018-01-15 20:00 | 2018-01-16 12:00 | 1.08 | bag 3 | 2018-01-16 14:00
2018-01-15 19:30 | 8.82 | 00074 | 2018-01-15 21:00 | 2018-01-16 14:00 | 1.08 | bag 3 | 2018-01-16 16:00
2018-01-15 21:17 | 8.48 | 00074 | 2018-01-15 23:00 | 2018-01-16 16:20 | 1.1 | bag 3 | 2018-01-16 18:20
2018-01-15 22:56 | 8.34 | 00296 | 2018-01-16 01:00 | 2018-01-16 18:33 | 1.08 | bag 3 | 2018-01-16 20:33
2018-01-16 00:50 | 7.12 | 00296 | 2018-01-16 02:20 | 2018-01-16 20:23 | 1.24 | bag 3 | 2018-01-16 22:23
2018-01-16 02:25 | 7.48 | 00296 | 2018-01-16 03:55 | 2018-01-16 22:09 | 1.12 | bag 3 | 2018-01-17 00:09
2018-01-16 03:55 | 9 | 00296 | 2018-01-16 05:50 | 2018-01-17 00:15 | 1.13 | bag 4 | 2018-01-17 00:09
2018-01-16 05:40 | 7.24 | 00296 | 2018-01-16 07:10 | 2018-01-17 02:10 | 1.09 | bag 4 | 2018-01-17 05:00
2018-01-16 06:58 | 9.74 | 00296 | 2018-01-16 08:50 | 2018-01-17 05:00 | 1.24 | bag 4 | 2018-01-17 07:30
2018-01-16 08:52 | 9.6 | 00296 | 2018-01-16 10:00 | 2018-01-17 07:30 | 0.9769 | bag 4 | 2018-01-17 09:30
2018-01-16 10:45 | 9.46 | 00073 | 2018-01-16 12:30 | 2018-01-17 09:30 | 1.0332 | bag 4 | END
2018-01-16 12:26 | 9.94 | 00073 | 2018-01-16 14:20
2018-01-16 14:15 | 9.08 | 00073 | 2018-01-16 16:00
2018-01-16 15:52 | 9.06 | 00073 | 2018-01-16 17:30
2018-01-16 17:14 | 7.88 | 00073 | 2018-01-16 19:15
2018-01-16 19:00 | 4.66 | 00073 | 2018-01-16 20:00
2018-01-16 19:49 | 10.28 | 00078 | 2018-01-16 21:49
2018-01-16 21:48 | 8.24 | 00078 | 2018-01-16 23:10
2018-01-17 23:15 | 10.14 | 00078 | 2018-01-17 01:16
2018-01-17 01:12 | 10.56 | 00078 | 2018-01-17 03:15
2018-01-17 03:05 | 10.78 | 00078 | 2018-01-17 05:10
2018-01-17 05:00 | 11.28 | 00079 | 2018-01-17 07:05
2018-01-17 07:00 | 8.02 | 00079 | 2018-01-17 08:30
2018-01-17 08:28 | 8.02 | 00079 | 2018-01-17 10:00
2018-01-17 09:57 | 4.523 | 00079 | END
Note on H7: Anthony Tantuccio: Hopper full
Note on H9: Anthony Tantuccio: full hopper
Note on H10: Anthony Tantuccio: full hopper
Note on H17: Anthony Tantuccio: Full Hopper
Note on U24: [Threaded comment] Your version of Excel allows you to read this threaded comment; however, any edits to it will get removed if the file is opened in a newer version of Excel. Learn more: https://go.microsoft.com/fwlink/?linkid=870924 Comment: Lot change
Note on H34: Anthony Tantuccio: Full Hopper
Note on H36: Anthony Tantuccio: Full Hopper
Note on C51: Anthony Tantuccio: this was a second drum labelled 00296
Note on C52: Anthony Tantuccio: this was a second drum labelled 00296
Note on C53: Anthony Tantuccio: this was a second drum labelled 00296
Note on C54: Anthony Tantuccio: this was a second drum labelled 00296
Note on C55: Anthony Tantuccio: this was a second drum labelled 00296
Note on C56: Anthony Tantuccio: this was a second drum labelled 00296
Note on C57: Anthony Tantuccio: this was a second drum labelled 00296